## Calculator
Material | Tool | Cutter Diameter & Chip Load per tooth
| HSS | 1/8" 3mm | 1/4" 6mm | 1/2" 12mm | 1" 24mm
Aluminum Alloys | 600-1200 | 0.001 | 0.002 | 0.004 | 0.008
Brass | 200-350 | 0.001 | 0.002 | 0.003 | 0.005
Bronze | 200-350 | 0.001 | 0.002 | 0.003 | 0.005
Carbon Steel | 100-600 | 0.001 | 0.0015 | 0.003 | 0.006
Cast Iron | 80-350 | 0.001 | 0.0015 | 0.003 | 0.006
Cast Steel | 200-350 | 0.0005 | 0.001 | 0.002 | 0.004
Cobalt Base Alloys | 20-80 | 0.0005 | 0.0008 | 0.001 | 0.002
Copper | 350-900 | 0.001 | 0.002 | 0.003 | 0.006
Die Steel | 50-300 | 0.0005 | 0.001 | 0.002 | 0.004
Graphite | 600-1000 | 0.002 | 0.005 | 0.008 | 0.01
Inconel/Monel | 30-50 | 0.0005 | 0.001 | 0.0015 | 0.003
Magnesium | 900-1300 | 0.001 | 0.002 | 0.004 | 0.008
Malleable Iron | 200-500 | 0.0005 | 0.001 | 0.003 | 0.007
Nickel Base Alloys | 50-100 | 0.0002 | 0.0008 | 0.001 | 0.002
Plastic | 600-1200 | 0.001 | 0.003 | 0.006 | 0.01
Stainless Steel - free machining | 100-300 | 0.0005 | 0.001 | 0.002 | 0.003
Stainless Steel -other | 50-250 | 0.0005 | 0.001 | 0.002 | 0.003
Steel Annealed | 100-350 | 0.001 | 0.002 | 0.003 | 0.005
Steel Rc 18-24 | 100-500 | 0.0004 | 0.0008 | 0.0015 | 0.0045
Steel Rc 25-37 | 25-120 | 0.0003 | 0.0005 | 0.001 | 0.003
Titanium | 100-200 | 0.0005 | 0.0008 | 0.0015 | 0.003
Feet *0.3048 = m
Cutting speed (M/min) | 150 | SFM (Feet *0.3048 = m) above
No. of flutes | 3
Diameter (mm) | 6
Chip load per tooth (mm) | 0.01 | from table above
RPM (spindle) | 8333 | adjust as reqd
Feed rate (mm/min) | 249

## Tool List
Qty | Type | diameter | length | flutes
2 | End Mill | 1 | 6 | 2
1 | End Mill | 1.6 | 8 | 2
4 | End Mill | 5 | 10 | 2
1 | End Mill | 7 | 15 | 2
1 | End Mill | 10 | 15 | 2
1 | End Mill | 11.5 | 15 | 2
1 | End Mill | 15.5 | 20 | 2
Qty | Type | diameter | length | flutes
1 | End Mill | 4 | 9 | 3
2 | End Mill | 4 | 9.5 | 3
1 | End Mill | 5 | 10 | 3
3 | End Mill | 5.5 | 14 | 3
6 | End Mill | 10 | 22 | 3
Qty | Type | diameter | length | flutes
1 | End Mill | 3.5 | 12 | 4
1 | End Mill | 6 | 15 | 4
1 | End Mill | 9.5 | 25 | 4
2 | End Mill | 12 | 25 | 4
1 | End Mill roughing | 10 | 22 | 4
1 | End Mill roughing | 6 | 13 | 3
Qty | Type | diameter | length | flutes
1 | End Drill | 13 | 40 | 2
1 | End Mill | 5/8 | 22 | 2
1 | Face Mill | 1" | 45 | 6
2 | End Mill | 0.5 | 20 | 2
4 | End Mill | 0.5 | 20 | 4
2 | Ball Nose | 6 | 15 | 2

## Alternative SFM
Material | SFM
| HSS | Carbide
Aluminium Alloys | 400-800 | 800+
Brass | 200-350 | 500-800
Bronze | 150-300 | 400-600
Bronze Hard | 90-130 | 220-280
Cast Iron Soft | 80-120 | 200-280
Cast Iron Hard | 50-100 | 180-250
Cast Iron Chilled | 30-70 | 160-220
Malleable Iron | 60-110 | 180-280
Steel Soft | 80-140 | 230-400
Steel Medium | 60-130 | 200-350
Steel Hard | 20-70 | 120-220